## name
resourceinstance_id | name_content
f4a246b7-51ec-4afc-9358-bd9f727806a8 | MaXRF Dataset (19th-century pigment mockup)
f04a3ee9-855c-4f09-8814-00dab1925a1b | Spot 1 XRF (Spot 1 [Analysis Area of 19th-century pigment mockup])
f58f23da-3d10-488d-867e-e844aecec68b | Spot 5 XRF (Spot 5 [Analysis Area of 19th-century pigment mockup])
f43fd007-ca58-4c5d-9981-2a7f7f9a8a12 | Spot 6 XRF (Spot 6 [Analysis Area of 19th-century pigment mockup])
83a6ebf8-4e43-4233-aa2c-8c33731de73d | Spot 4 XRF (Spot 4 [Analysis Area of 19th-century pigment mockup])
db7a234e-14a9-4c9a-928e-9ef3be493ab4 | Spot 8 XRF (Spot 8 [Analysis Area of 19th-century pigment mockup])
cd01f397-1a5e-4a26-bec1-66d66fc482d6 | Spot 2 XRF (Spot 2 [Analysis Area of 19th-century pigment mockup])
86cdd5f1-0359-4fee-9b44-48e144998ea4 | Spot 3 XRF (Spot 3 [Analysis Area of 19th-century pigment mockup])
7ccefd30-b863-48af-b58d-33a75e7cec1b | Spot 7 XRF (Spot 7 [Analysis Area of 19th-century pigment mockup])
a61d9e9a-1fbc-4abe-97b5-6566b7475e14 | Spot 14 FORS (Spot 14 [Analysis Area of 19th-century pigment mockup])
60604127-7380-4286-8723-ef32476bc9f1 | Spot 09 FORS (Spot 9 [Analysis Area of 19th-century pigment mockup])
12e2fd03-b7b5-4096-9df9-99a369a5f946 | Spot 11 FORS (Spot 11 [Analysis Area of 19th-century pigment mockup])
225ce57b-6c0b-4eb4-8894-51debad23c15 | Spot 12 FORS (Spot 12 [Analysis Area of 19th-century pigment mockup])
65c6de5a-7ea4-46e0-bcfd-5e1c479bac1f | Spot 13 FORS (Spot 13 [Analysis Area of 19th-century pigment mockup])
5746c92f-b8ce-4a90-bf26-e8ca2429ad59 | sC_spot 6 (C Spot 6 [Analysis Area of Sample C [Sample of 19th-century pigment mockup]])
55e29584-b631-4dd2-a8dc-60ad4fcf4bd9 | sA2_spot 1 Raman (A2 Spot 1 [Analysis Area of Sample A2 [Sample of 19th-century pigment mockup]])
566f96fe-87ef-4711-9ad8-3693d48277ea | sC_spot 5 Raman (C Spot 5 [Analysis Area of Sample C [Sample of 19th-century pigment mockup]])
c4677cb7-f7a8-4186-bf30-aad543b9d316 | sA2_spot 02 Raman (A2 Spot 2 [Analysis Area of Sample A2 [Sample of 19th-century pigment mockup]])
5effbdb1-63af-4d23-97fe-3711972d34b4 | sA2_spot 03 Raman (A2 Spot 3 [Analysis Area of Sample A2 [Sample of 19th-century pigment mockup]])
4ec84f54-c27f-4880-8339-146eb381363b | sC_spot 4 Raman (C Spot 4 [Analysis Area of Sample C [Sample of 19th-century pigment mockup]])
1dec1dcc-f336-4ff3-a82d-9ea5dffc66a9 | sC_spot 1 Raman (C Spot 1 [Analysis Area of Sample C [Sample of 19th-century pigment mockup]])
199e8923-c314-46ab-8e89-c0d07a08bf81 | sC_spot 3 Raman (C Spot 3 [Analysis Area of Sample C [Sample of 19th-century pigment mockup]])
d9c0434a-e70f-4760-ad26-b5137f1b3576 | sC_spot 2 Raman (C Spot 2 [Analysis Area of Sample C [Sample of 19th-century pigment mockup]])

## type_n2
resourceinstance_id | type
f04a3ee9-855c-4f09-8814-00dab1925a1b | Dataset
f58f23da-3d10-488d-867e-e844aecec68b | Dataset
f43fd007-ca58-4c5d-9981-2a7f7f9a8a12 | Dataset
83a6ebf8-4e43-4233-aa2c-8c33731de73d | Dataset
db7a234e-14a9-4c9a-928e-9ef3be493ab4 | Dataset
cd01f397-1a5e-4a26-bec1-66d66fc482d6 | Dataset
86cdd5f1-0359-4fee-9b44-48e144998ea4 | Dataset
7ccefd30-b863-48af-b58d-33a75e7cec1b | Dataset
5746c92f-b8ce-4a90-bf26-e8ca2429ad59 | Dataset
55e29584-b631-4dd2-a8dc-60ad4fcf4bd9 | Dataset
566f96fe-87ef-4711-9ad8-3693d48277ea | Dataset
c4677cb7-f7a8-4186-bf30-aad543b9d316 | Dataset
5effbdb1-63af-4d23-97fe-3711972d34b4 | Dataset
4ec84f54-c27f-4880-8339-146eb381363b | Dataset
1dec1dcc-f336-4ff3-a82d-9ea5dffc66a9 | Dataset
199e8923-c314-46ab-8e89-c0d07a08bf81 | Dataset
d9c0434a-e70f-4760-ad26-b5137f1b3576 | Dataset
a61d9e9a-1fbc-4abe-97b5-6566b7475e14 | Dataset
60604127-7380-4286-8723-ef32476bc9f1 | Dataset
12e2fd03-b7b5-4096-9df9-99a369a5f946 | Dataset
225ce57b-6c0b-4eb4-8894-51debad23c15 | Dataset
65c6de5a-7ea4-46e0-bcfd-5e1c479bac1f | Dataset

## digital_resource_creation
resourceinstanceid | digital_resource_creation_technique
f04a3ee9-855c-4f09-8814-00dab1925a1b | Point XRF Measurement
f58f23da-3d10-488d-867e-e844aecec68b | Point XRF Measurement
f43fd007-ca58-4c5d-9981-2a7f7f9a8a12 | Point XRF Measurement
83a6ebf8-4e43-4233-aa2c-8c33731de73d | Point XRF Measurement
db7a234e-14a9-4c9a-928e-9ef3be493ab4 | Point XRF Measurement
cd01f397-1a5e-4a26-bec1-66d66fc482d6 | Point XRF Measurement
86cdd5f1-0359-4fee-9b44-48e144998ea4 | Point XRF Measurement
7ccefd30-b863-48af-b58d-33a75e7cec1b | Point XRF Measurement
a61d9e9a-1fbc-4abe-97b5-6566b7475e14 | FORS Measurement
60604127-7380-4286-8723-ef32476bc9f1 | FORS Measurement
12e2fd03-b7b5-4096-9df9-99a369a5f946 | FORS Measurement
225ce57b-6c0b-4eb4-8894-51debad23c15 | FORS Measurement
65c6de5a-7ea4-46e0-bcfd-5e1c479bac1f | FORS Measurement
5746c92f-b8ce-4a90-bf26-e8ca2429ad59 | Point Raman Measurement
55e29584-b631-4dd2-a8dc-60ad4fcf4bd9 | Point Raman Measurement
566f96fe-87ef-4711-9ad8-3693d48277ea | Point Raman Measurement
c4677cb7-f7a8-4186-bf30-aad543b9d316 | Point Raman Measurement
5effbdb1-63af-4d23-97fe-3711972d34b4 | Point Raman Measurement
4ec84f54-c27f-4880-8339-146eb381363b | Point Raman Measurement
1dec1dcc-f336-4ff3-a82d-9ea5dffc66a9 | Point Raman Measurement
199e8923-c314-46ab-8e89-c0d07a08bf81 | Point Raman Measurement
d9c0434a-e70f-4760-ad26-b5137f1b3576 | Point Raman Measurement

## file
resourceinstance_id | format_of_file | file
f4a246b7-51ec-4afc-9358-bd9f727806a8 |  | VioBiolk_flat.rpl
f4a246b7-51ec-4afc-9358-bd9f727806a8 |  | VioBiolk_flat.bcf
f4a246b7-51ec-4afc-9358-bd9f727806a8 |  | VioBiolk_flat.raw
f04a3ee9-855c-4f09-8814-00dab1925a1b |  | Biolk_XRF__001.spx
f04a3ee9-855c-4f09-8814-00dab1925a1b |  | Biolk_XRF__001minus008.spx
f04a3ee9-855c-4f09-8814-00dab1925a1b |  | Biolk_XRF__001.txt
f04a3ee9-855c-4f09-8814-00dab1925a1b |  | Biolk_XRF__001minus008.txt
f58f23da-3d10-488d-867e-e844aecec68b |  | Biolk_XRF__005minus008.txt
f58f23da-3d10-488d-867e-e844aecec68b |  | Biolk_XRF__005minus008.spx
f58f23da-3d10-488d-867e-e844aecec68b |  | Biolk_XRF__005.spx
f58f23da-3d10-488d-867e-e844aecec68b |  | Biolk_XRF__005.txt
f43fd007-ca58-4c5d-9981-2a7f7f9a8a12 |  | Biolk_XRF__006.spx
f43fd007-ca58-4c5d-9981-2a7f7f9a8a12 |  | Biolk_XRF__006minus008.spx
f43fd007-ca58-4c5d-9981-2a7f7f9a8a12 |  | Biolk_XRF__006minus008.txt
f43fd007-ca58-4c5d-9981-2a7f7f9a8a12 |  | Biolk_XRF__006.txt
83a6ebf8-4e43-4233-aa2c-8c33731de73d |  | Biolk_XRF__004.txt
83a6ebf8-4e43-4233-aa2c-8c33731de73d |  | Biolk_XRF__004minus008.spx
83a6ebf8-4e43-4233-aa2c-8c33731de73d |  | Biolk_XRF__004.spx
83a6ebf8-4e43-4233-aa2c-8c33731de73d |  | Biolk_XRF__004minus008.txt
db7a234e-14a9-4c9a-928e-9ef3be493ab4 |  | Biolk_XRF__008.spx
db7a234e-14a9-4c9a-928e-9ef3be493ab4 |  | Biolk_XRF__008.txt
cd01f397-1a5e-4a26-bec1-66d66fc482d6 |  | Biolk_XRF__002minus008.spx
cd01f397-1a5e-4a26-bec1-66d66fc482d6 |  | Biolk_XRF__002.spx
cd01f397-1a5e-4a26-bec1-66d66fc482d6 |  | Biolk_XRF__002.txt
cd01f397-1a5e-4a26-bec1-66d66fc482d6 |  | Biolk_XRF__002minus008.txt
86cdd5f1-0359-4fee-9b44-48e144998ea4 |  | Biolk_XRF__003.spx
86cdd5f1-0359-4fee-9b44-48e144998ea4 |  | Biolk_XRF__003.txt
86cdd5f1-0359-4fee-9b44-48e144998ea4 |  | Biolk_XRF__003minus008.spx
86cdd5f1-0359-4fee-9b44-48e144998ea4 |  | Biolk_XRF__003minus008.txt
7ccefd30-b863-48af-b58d-33a75e7cec1b |  | Biolk_XRF__007minus008.spx
7ccefd30-b863-48af-b58d-33a75e7cec1b |  | Biolk_XRF__007.spx
7ccefd30-b863-48af-b58d-33a75e7cec1b |  | Biolk_XRF__007minus008.txt
7ccefd30-b863-48af-b58d-33a75e7cec1b |  | Biolk_XRF__007.txt
a61d9e9a-1fbc-4abe-97b5-6566b7475e14 |  | TSR_FORS_biolk_00010.asd.sco.abs.dx
60604127-7380-4286-8723-ef32476bc9f1 |  | TSR_FORS_biolk_00008.asd.sco.abs.dx
12e2fd03-b7b5-4096-9df9-99a369a5f946 |  | TSR_FORS_biolk_00003.asd.sco.abs.dx
225ce57b-6c0b-4eb4-8894-51debad23c15 |  | TSR_FORS_biolk_00007.asd.sco.abs.dx
65c6de5a-7ea4-46e0-bcfd-5e1c479bac1f |  | TSR_FORS_biolk_00009.asd.sco.abs.dx
5746c92f-b8ce-4a90-bf26-e8ca2429ad59 |  | biolk_sC_100x_spot6.wxd
5746c92f-b8ce-4a90-bf26-e8ca2429ad59 |  | biolk_sC_100x_spot6.dx
5746c92f-b8ce-4a90-bf26-e8ca2429ad59 |  | biolk_sC_100x_spot6.txt
55e29584-b631-4dd2-a8dc-60ad4fcf4bd9 |  | biolk_sA2_20x_spot1.dx
55e29584-b631-4dd2-a8dc-60ad4fcf4bd9 |  | biolk_sA2_50x_spot1.dx
55e29584-b631-4dd2-a8dc-60ad4fcf4bd9 |  | biolk_sA2_20x_spot1.wxd
55e29584-b631-4dd2-a8dc-60ad4fcf4bd9 |  | biolk_sA2_20x_spot1.txt
55e29584-b631-4dd2-a8dc-60ad4fcf4bd9 |  | biolk_sA2_50x_spot1.txt
55e29584-b631-4dd2-a8dc-60ad4fcf4bd9 |  | biolk_sA2_50x_spot1.wxd
566f96fe-87ef-4711-9ad8-3693d48277ea |  | biolk_sC_100x_spot5.txt
566f96fe-87ef-4711-9ad8-3693d48277ea |  | biolk_sC_100x_spot5.dx
566f96fe-87ef-4711-9ad8-3693d48277ea |  | biolk_sC_100x_spot5.wxd
c4677cb7-f7a8-4186-bf30-aad543b9d316 |  | biolk_sA2_50x_spot2.dx
c4677cb7-f7a8-4186-bf30-aad543b9d316 |  | biolk_sA2_50x_spot2.txt
c4677cb7-f7a8-4186-bf30-aad543b9d316 |  | biolk_sA2_50x_spot2.wxd
5effbdb1-63af-4d23-97fe-3711972d34b4 |  | biolk_sA2_50x_spot3.dx
5effbdb1-63af-4d23-97fe-3711972d34b4 |  | biolk_sA2_50x_spot3.txt
5effbdb1-63af-4d23-97fe-3711972d34b4 |  | biolk_sA2_50x_spot3.wxd
4ec84f54-c27f-4880-8339-146eb381363b |  | biolk_sC_100x_spot4.dx
4ec84f54-c27f-4880-8339-146eb381363b |  | biolk_sC_100x_spot4.wxd
4ec84f54-c27f-4880-8339-146eb381363b |  | biolk_sC_100x_spot4.txt
1dec1dcc-f336-4ff3-a82d-9ea5dffc66a9 |  | biolk_sC_100x_spot1.dx
1dec1dcc-f336-4ff3-a82d-9ea5dffc66a9 |  | biolk_sC_100x_spot1.txt
1dec1dcc-f336-4ff3-a82d-9ea5dffc66a9 |  | biolk_sC_100x_spot1.wxd
199e8923-c314-46ab-8e89-c0d07a08bf81 |  | biolk_sC_100x_spot3.txt
199e8923-c314-46ab-8e89-c0d07a08bf81 |  | biolk_sC_100x_spot3.wxd
199e8923-c314-46ab-8e89-c0d07a08bf81 |  | biolk_sC_100x_spot3.dx
d9c0434a-e70f-4760-ad26-b5137f1b3576 |  | biolk_sC_100x_spot2.dx
d9c0434a-e70f-4760-ad26-b5137f1b3576 |  | biolk_sC_100x_spot2.wxd
d9c0434a-e70f-4760-ad26-b5137f1b3576 |  | biolk_sC_100x_spot2.txt

## file_statement
resourceinstance_id | file | file_uuid | file_statement_type | file_statement_language | file_statement_content
f04a3ee9-855c-4f09-8814-00dab1925a1b | Biolk_XRF__001.txt | 37d8bc63-dd9c-4bf6-90cd-41e947532537 | interpretation | English (language) | black, green area: Major Ti, Ti, Fe; Minor Ba, Sr; trace Ni, Cu
f58f23da-3d10-488d-867e-e844aecec68b | Biolk_XRF__005.txt | a1d5ce40-7cb4-452c-afa6-4796cd795302 | interpretation | English (language) | yellow area: Major Ca, Ti, Cr, Pb; Minor Fe; trace Sr
f43fd007-ca58-4c5d-9981-2a7f7f9a8a12 | Biolk_XRF__006.txt | 22dfd757-4142-49a8-ba15-383370bbb85e | interpretation | English (language) | green spot: Major Ni, Ti, Co, Zn; Minor --; trace Ca, Sr, S, Nd?, Pr?
83a6ebf8-4e43-4233-aa2c-8c33731de73d | Biolk_XRF__004.txt | b6666138-7306-4fe0-b0f5-aeed7e3c75e4 | interpretation | English (language) | orange area: Major Cd ; Minor S; trace Ti
db7a234e-14a9-4c9a-928e-9ef3be493ab4 | Biolk_XRF__008.txt | 75dba810-82d0-4349-b9f2-c0073c974852 | interpretation | English (language) | bare canvas: Major Ca, Ti; Minor Fe; trace K
cd01f397-1a5e-4a26-bec1-66d66fc482d6 | Biolk_XRF__002.txt | a88f5b03-4ae4-443d-ae45-2269e268a738 | interpretation | English (language) | golden yellow spot: Major Ca, Ti Fe; trace S, Ni, Cu, Sr;
86cdd5f1-0359-4fee-9b44-48e144998ea4 | Biolk_XRF__003.txt | 5b9d5bc8-87f4-43d5-be8d-492720d16fd9 | interpretation | English (language) | dark red area: Major Ca, Ti Minor Fe, K trace S, Ni, Sr
7ccefd30-b863-48af-b58d-33a75e7cec1b | Biolk_XRF__007.txt | 4dc73d16-5089-40d2-9936-e94bf4e6e32e | interpretation | English (language) | blue spot: Major Ti, Ca; minor Fe, Cr; trace K, S
5746c92f-b8ce-4a90-bf26-e8ca2429ad59 | biolk_sC_100x_spot6.txt | d916fea3-41f1-4029-a86f-0db99b993f4f | brief text | English (language) | 100xL, low gain, white in orange area, very high fluorescence
5746c92f-b8ce-4a90-bf26-e8ca2429ad59 | biolk_sC_100x_spot6.txt | 9eba1281-1db0-4623-b918-bd6862ebd3a4 | interpretation | English (language) | Fluorescence. only
55e29584-b631-4dd2-a8dc-60ad4fcf4bd9 | biolk_sA2_20x_spot1.txt | 81b996b9-b7d3-44e7-acc7-17182b5e1d2d | brief text | English (language) | 20x, low gain, dark area, high fluorescence
55e29584-b631-4dd2-a8dc-60ad4fcf4bd9 | biolk_sA2_20x_spot1.txt | 3e1b0909-651e-4444-8285-d47a8e2e271a | interpretation | English (language) | indigo
55e29584-b631-4dd2-a8dc-60ad4fcf4bd9 | biolk_sA2_50x_spot1.txt | 8859f761-5c51-4d29-85b1-8064c9cdc563 | interpretation | English (language) | indigo
55e29584-b631-4dd2-a8dc-60ad4fcf4bd9 | biolk_sA2_50x_spot1.txt | 6150f5d5-0c88-4376-9757-292e6efcde9b | brief text | English (language) | 50xL, low gain, dark area, high fluorescence
566f96fe-87ef-4711-9ad8-3693d48277ea | biolk_sC_100x_spot5.txt | 0d518d89-35e2-4319-aa0f-4d97c0fc0782 | brief text | English (language) | 100xL, low gain, orange area, very high fluorescence
566f96fe-87ef-4711-9ad8-3693d48277ea | biolk_sC_100x_spot5.txt | eb8f81be-dc41-47de-b1ea-c7ab5877ef29 | interpretation | English (language) | Fluorescence only
c4677cb7-f7a8-4186-bf30-aad543b9d316 | biolk_sA2_50x_spot2.txt | b88a68aa-337a-4467-8470-f4d885064a61 | interpretation | English (language) | Barium yellow
c4677cb7-f7a8-4186-bf30-aad543b9d316 | biolk_sA2_50x_spot2.txt | 9ef5f363-e1e9-431e-b8f1-9a99352ffd89 | brief text | English (language) | 50xL, low gain, white area
5effbdb1-63af-4d23-97fe-3711972d34b4 | biolk_sA2_50x_spot3.txt | dde74c8a-5357-4d8f-b6cd-d81208ed05ea | brief text | English (language) | 50xL, low gain, dark area
5effbdb1-63af-4d23-97fe-3711972d34b4 | biolk_sA2_50x_spot3.txt | a95f55ab-350f-4234-82b8-e7ba061b65c8 | interpretation | English (language) | Indigo and Barium yellow
4ec84f54-c27f-4880-8339-146eb381363b | biolk_sC_100x_spot4.txt | 3f847aa1-441f-4063-ace6-947657c22b1d | interpretation | English (language) | Fluorescence only
4ec84f54-c27f-4880-8339-146eb381363b | biolk_sC_100x_spot4.txt | a38326d2-3980-40c1-a34a-c20931def52e | brief text | English (language) | 100xL, low gain, orange area, very high fluorescence
1dec1dcc-f336-4ff3-a82d-9ea5dffc66a9 | biolk_sC_100x_spot1.txt | 593a1ffe-68ae-48d5-8a42-341a60ecfe3c | interpretation | English (language) | Fluorescence only
1dec1dcc-f336-4ff3-a82d-9ea5dffc66a9 | biolk_sC_100x_spot1.txt | 0e04427c-6a89-45fe-bd6c-ac8926263b4e | brief text | English (language) | 100xL, low gain, orange area, very high fluorescence
199e8923-c314-46ab-8e89-c0d07a08bf81 | biolk_sC_100x_spot3.txt | e091917a-3465-4de1-bffb-ef4b295a1f85 | interpretation | English (language) | Fluorescence only
199e8923-c314-46ab-8e89-c0d07a08bf81 | biolk_sC_100x_spot3.txt | 09452bc1-c53d-4c01-93a7-cf838c762e9f | brief text | English (language) | 100xL, low gain, orange area, very high fluorescence
d9c0434a-e70f-4760-ad26-b5137f1b3576 | biolk_sC_100x_spot2.txt | e5a969d3-bdc5-450b-a050-675c66ff1dda | interpretation | English (language) | indigo
d9c0434a-e70f-4760-ad26-b5137f1b3576 | biolk_sC_100x_spot2.txt | af157539-4908-460c-9f76-099fc56cf3b7 | brief text | English (language) | 100xL, low gain, dark area, very high fluorescence